## Sheet1
The International Building Code (IBC) generally requires materials serving as room dividers to withstand a 5 pounds per square foot (24.4 kg/m2)distributed load. Furthermore, stair rail filler panels must withstand a 50 lb (22.7 kg) point load on the center of the panel. Local codes or individual applications may require different loading criteria. The data provided below pertains to the base resin raw material only as used in the manufacture of Lumicor panels and therefore should be used as an approximate guide only. We recommend prospective users determine the suitability of Lumicor materials for specific applications. | [6 empty] | Enter the weight of the heaviest object that may rest on the panel. | Enter the weight of the largest force that may press against the panel such as someone leaning against the center of the panel.
[7 empty] | Enter the total weight per square foot that may be spread across the panel such as papers, books, snow, etc. | Enter the total force per square foot that may act on the panel such as wind load, pressure differential, etc.
Assumptions: |  | Lumicor sheet is fully supported on all four sides in a rigid frame. | [6 empty] | in | lbs | lbs/ft2 | Acrylic (LC, LG) | Y | Yes
Note: Areas you need to fill out are in green. | [8 empty] | mm | kg | kg/m2 | PETG (LF) | N | No
Inches & lbs or millimeters & kg? |  |  |  | in | Enter "in" for inches & pounds, enter "mm" for millimeters & kilograms. |  | Lumiclear | Lumiform |  |  |  | Both
Application is horizontal (like a countertop)? |  |  |  | Y | Enter "Y" if the panel is horizontal like a ceiling tile or countertop, enter "N" if it is vertical like a door, window, or room divider. |  | 460000 | 320000 | Modulus [psi] (MPa)
Select Resin Type |  |  |  | Both | Acrylics: LC = Lumiclear, LG = Lumiguard PETG Co-Polyester: LF = Lumiform |  | 0.043 | 0.0459 | Enter Material Density lb/in3 (kg/cm3)
Enter Part Length [in] |  |  |  | 96 | Enter the dimension (in inches) of the length of the part.
Enter Part Width [in] |  |  |  | 48 | Enter the dimension (in inches) of the width of the part. |  | Self wt (psi)[Mpa] |  |  | Total Wt (psi) [Mpa]
Enter Point Load on Center of Sheet [lbs] |  |  |  | 50 | Enter the weight of the heaviest object that may rest on the panel. |  | 0.005074 | 0.0054162 |  | 0.03979622 | 0.04013842
Enter Distributed Load on Sheet [lbs/ft2] |  |  |  | 5 | Enter the total weight per square foot that may be spread across the panel such as papers, books, snow, etc. |  | 0.00688 | 0.007344 |  | 0.04160222 | 0.04206622
[5 empty] | Distributed load = (total weight) / (Length * Width) |  | 0.008428 | 0.0089964 |  | 0.04315022 | 0.04371862
| Simple Frame |  | Secured Frame |  |  | Definitions | 0.010148 | 0.0108324 |  | 0.04487022 | 0.04555462
Lumicor Panel | Estimated Deflection [in] (NO DÉCOR, CLEAR RESIN) |  | Estimated Deflection [in] (NO DÉCOR, CLEAR RESIN) |  |  | Simple Frame: A frame that simply supports a panel on all fours sides but does not connect the panel to the frame | 0.015222 | 0.0162486 |  | 0.04994422 | 0.05097082
Thickness [in] | Acrylic (LC,LG,LN) | PETG (LF) | Acrylic (LC,LG,LN) | PETG (LF) |  | Examples: Drop in ceiling tile, cabinet inserts or anytime the panel floats in the frame | 0.020296 | 0.0216648 |  | 0.05501822 | 0.05638702
0.118 | 58.53824 | 84.53223 | 19.75341 | 28.49123 |  |  | 0.030444 | 0.0324972 |  | 0.06516622 | 0.06721942
0.16 | 24.04629 | 34.77513 | 8.064645 | 11.64498039 |  | Secured Frame: A frame that supports a panel on all four sides and uses an adhesive or mechanical fastener to attach the panel to the frame | 0.040592 | 0.0433296 |  | 0.07531422 | 0.07805182
0.196 | 13.34431 | 19.32145 | 4.452813 | 6.435607
0.236 | 7.811755 | 11.32527 | 2.592572 | 3.750748 |  |  | a | 96 |  | v | 0.35
0.354 | 2.461105 | 3.580451 | 0.8047313 | 1.167435 |  | Examples: Glazing applications or anytime it is clamped, glued, taped, drilled through or affixed to the panel with another means | b | 48
0.472 | 1.100088 | 1.605346 | 0.3549205 | 0.5161797 |  |  | a/b | 2
0.708 | 0.3625799 | 0.5318615 | 0.1143021 | 0.1669677
0.944 | 0.1684157 | 0.2480899 | 0.05207732 | 0.07635652 |  |  | Simple Frame
[7 empty] | Distributed Load | [5 empty] | Point Load |  |  | Distributed Load |  |  |  | Point Load
The cells above in grey indicate products that are NOT recommended. Deflection listed for both resins indicates initial anticipated deflection. Some material creep (further deflection over time) may occur if the load is maintained permanently. The best way to minimize deflection is to increase panel thickness or decrease the distance between frame members. Décor will also influence panel rigidity, so this analysis may not be applicable to décors other than Clear. Please note that while Lumiform deflects more than Lumiclear, Lumiform has a higher impact strength and better flammability characteristics. Panel size and framing system must be designed to accommodate thermal expansion and contraction of the panel (see www.lumicor.com for further information). Please remember that this is an example case only, and this is not a recommendation for the suitability of any specific product or gauge. | [7 empty] | a/b | Row | B | A | G | B | A | G | Stress |  | Deflection |  | Stress |  | Deflection
[7 empty] | 1 | 1 | 1 | 0.2874 | 0.0444 | 0.42 | 0.435 | 0.1267 | 0.42 | 4018.209 | 4052.761 | 31.02601 | 44.98339 | 9557.682 | 9557.682 | 27.51223 | 39.54883
[7 empty] | 2 | 1.2 | 2 | 0.3762 | 0.0616 | 0.455 | 0.65 | 0.1478 | 0.455 | 2284.71084 | 2310.192792 | 13.01028 | 18.9108702 | 5198.483 | 5198.483 | 11.03601 | 15.86426
[7 empty] | 3 | 1.4 | 3 | 0.453 | 0.077 | 0.478 | 0.789 | 0.1621 | 0.478 | 1579.158 | 1599.96 | 7.340826 | 10.69144 | 3464.212 | 3464.212 | 6.003488 | 8.630014
[7 empty] | 4 | 1.6 | 4 | 0.5172 | 0.0906 | 0.491 | 0.875 | 0.1715 | 0.491 | 1132.632 | 1149.908 | 4.372726 | 6.381671 | 2389.42 | 2389.42 | 3.439029 | 4.943604
[7 empty] | 5 | 1.8 | 5 | 0.5688 | 0.1017 | 0.499 | 0.927 | 0.177 | 0.499 | 560.3165 | 571.8338 | 1.442134 | 2.115679 | 1061.965 | 1061.965 | 1.018972 | 1.464772
[7 empty] | 6 | 2 | 6 | 0.6102 | 0.111 | 0.503 | 0.958 | 0.1805 | 0.503 | 347.198 | 355.836 | 0.6702096 | 0.9873954 | 597.3551 | 597.3551 | 0.4298786 | 0.6179505
[7 empty] | 7 | 3 | 7 | 0.7134 | 0.1335 | 0.505 | 1 | 0.1851 | 0.505 | 182.7724 | 188.5311 | 0.2352084 | 0.348765 | 265.4912 | 265.4912 | 0.1273714 | 0.1830965
[7 empty] | 8 | 4 | 8 | 0.741 | 0.14 | 0.502 |  |  |  | 118.8195 | 123.1385 | 0.1146809 | 0.1708461 | 149.3388 | 149.3388 | 0.05373483 | 0.07724382
[7 empty] | 9 | 5 | 9 | 0.7476 | 0.1417 | 0.501
[7 empty] | 10 | 5.0001 | 10 | 0.75 | 0.1421 | 0.5
[7 empty] | Upper | 3 | 7 | 0.7134 | 0.1335 | 0.505 | 1 | 0.1851 | 0.505
[7 empty] | Lower | 2 | 6 | 0.6102 | 0.111 | 0.503 | 0.958 | 0.1805 | 0.503
[10 empty] | 0.6102 | 0.111 | 0.503 | 0.958 | 0.1805 | 0.503
Fixed Edge Frame
[7 empty] | Distributed Load | [5 empty] | Point Load |  |  | Distributed Load |  |  |  | Point Load
[8 empty] | a/b | Row | B1 | B2 | A | B1 | B2 | A | Stress |  | Deflection |  | Stress @ Edge |  | Stress @ Center |  | Deflection
[7 empty] | 1 | 1 | 1 | 0.3078 | 0.1386 | 0.0138 | -0.238 | 0.7542 | 0.0611 | 3275.413 | 3303.578 | 7.742527 | 11.22559 | 3605.286 | 3605.286 | 8030.026 | 8030.026 | 12.01088 | 17.26564
[7 empty] | 2 | 1.2 | 2 | 0.3834 | 0.1794 | 0.0188 | -0.078 | 0.894 | 0.0706 | 1862.36508 | 1883.136504 | 3.24671 | 4.71919914 | 1960.9375 | 1960.9375 | 4367.581 | 4367.581 | 4.817935 | 6.92578125
[7 empty] | 3 | 1.4 | 3 | 0.4356 | 0.2094 | 0.0226 | 0.011 | 0.9624 | 0.0754 | 1287.239 | 1304.195 | 1.8319 | 2.668044 | 1306.747 | 1306.747 | 2910.508 | 2910.508 | 2.620913 | 3.767563
[7 empty] | 4 | 1.6 | 4 | 0.468 | 0.2286 | 0.0251 | 0.053 | 0.9906 | 0.0777 | 923.2567 | 937.339 | 1.091212 | 1.592543 | 901.3215 | 901.3215 | 2007.507 | 2007.507 | 1.50136 | 2.158205
[7 empty] | 5 | 1.8 | 5 | 0.4872 | 0.2406 | 0.0267 | 0.068 | 1 | 0.0786 | 456.7378 | 466.126 | 0.3598838 | 0.5279668 | 400.5873 | 400.5873 | 892.2251 | 892.2251 | 0.4448474 | 0.6394682
[7 empty] | 6 | 2 | 6 | 0.4974 | 0.2472 | 0.0277 | 0.067 | 1.004 | 0.0788 | 283.0159 | 290.057 | 0.1672505 | 0.2464041 | 225.3304 | 225.3304 | 501.8766 | 501.8766 | 0.18767 | 0.2697756
[7 empty] | 7 | 2.0001 | 7 | 0.5 | 0.25 | 0.0284 | 0.067 | 1.008 | 0.0791 | 148.9856 | 153.6797 | 0.05869616 | 0.08703416 | 100.1468 | 100.1468 | 223.0563 | 223.0563 | 0.05560593 | 0.07993352
[16 empty] | 96.85483 | 100.3754 | 0.02861857 | 0.04263456 | 56.33259 | 56.33259 | 125.4692 | 125.4692 | 0.02345875 | 0.03372195
[7 empty] | Upper | 2.0001 | 7 | 0.5 | 0.25 | 0.0284 | 0.067 | 1.008 | 0.0791
[7 empty] | Lower | 2 | 6 | 0.4974 | 0.2472 | 0.0277 | 0.067 | 1.004 | 0.0788
[10 empty] | 0.4974 | 0.2472 | 0.0277 | 0.067 | 1.004 | 0.0788